## Sheet1
Grade | Related Standard | Elongation | Yield Strength | Tensile Strength | C | Si | Mn | P | S | N | Cu | Cr | Ni | Mo | Al | Ti | V | Nb | B | Classification
S275N | BS ISO 630-3:2021 | 22 | 275 | 370-510 | 0-0.18 | 0-0.4 | 0.5-1.5 | 0-0.03 | 0-0.025 | 0-0.3 | 0-0.55 | 0-0.3 | 0-0.3 | 0-0.1 | 0-0.2 | 0-0.05 | 0-0.05 | 0-0.05 | - | Non-alloy steels
S355N | BS ISO 630-3:2021 | 20 | 355 | 470-630 | 0-0.2 | 0-0.5 | 0.9-1.65 | 0-0.03 | 0-0.025 | 0-0.015 | 0-0.55 | 0-0.3 | 0-0.5 | 0-0.1 | 0-0.2 | 0-0.05 | 0-0.12 | 0-0.05 | - | Non-alloy steels
S390N | BS ISO 630-3:2021 | 18 | 390 | 490-650 | 0-0.2 | 0-0.5 | 0.9-1.7 | 0-0.03 | 0-0.025 | 0-0.015 | 0-0.55 | 0-0.3 | 0-0.5 | 0-0.1 | 0-0.2 | - | - | - | - | Non-alloy steels
S420N | BS ISO 630-3:2021 | 17 | 420 | 520-680 | 0-0.2 | 0-0.6 | 1-1.7 | 0-0.03 | 0-0.025 | 0-0.025 | 0-0.55 | 0-0.3 | 0-0.8 | 0-0.1 | 0-0.2 | 0-0.05 | 0-0.2 | 0-0.05 | - | Structural, pressure vessel and engineering steels
S460N | BS ISO 630-3:2021 | 15 | 460 | 540-720 | 0-0.2 | 0-0.6 | 1-1.7 | 0-0.03 | 0-0.025 | 0-0.025 | 0-0.55 | 0-0.3 | 0-0.8 | 0-0.1 | 0-0.2 | 0-0.05 | 0-0.2 | 0-0.5 | - | Structural, pressure vessel and engineering steels
P195GH | BS EN 10217‑2:2019 | 25 | 195 | 320-440 | 0-0.13 | 0-0.35 | 0-0.7 | 0-0.025 | 0.01 | - | 0-0.3 | 0-0.3 | 0-0.3 | 0-0.08 | 0-0.02 | 0-0.04 | 0-0.02 | 0-0.01 | - | Non-alloy steels
P235GH | BS EN 10217‑2:2019 | 23 | 235 | 360-500 | 0-0.16 | 0-0.35 | 0.6 - 1.2 | 0-0.025 | 0-0.015 | 0-012 | 0-0.3 | 0-0.3 | 0-0.3 | 0-0.08 | 0-0.02 | 0-0.03 | 0-0.02 | 0-0.02 | - | Non-alloy steels
P265GH | BS EN 10217‑2:2019 | 21 | 265 | 410-570 | 0-0.2 | 0-0.4 | 0.8 - 1.4 | 0-0.025 | 0-025 | 0-012 | 0-0.3 | 0-0.3 | 0-0.3 | 0-0.08 | 0-0.02 | 0-0.03 | 0-0.02 | 0-0.02 | - | Non-alloy steels
16Mo3 | BS EN 10217‑2:2019 | 20 | 280 | 450-600 | 0.12-0.2 | 0-0.35 | 0.4-0.9 | 0-0.025 | 0-0.01 | 0-0.012 | 0-0.3 | 0-0.3 | 0-0.3 | 0.25-0.35 | - | - | - | - | - | Structural, pressure vessel and engineering steels
P265NL | BS EN 10217‑4:2019 | 22 | 265 | 410-570 | 0-0.2 | 0-0.4 | 0.6-1.4 | 0-0.025 | 0-0.01 | - | 0-0.3 | 0-0.3 | 0-0.3 | 0-0.08 | 0-0.02 | 0-0.04 | 0-0.02 | 0-0.01 | - | Non-alloy steels
E155 | BS EN 10305-5:2016 | 26 | 155 | 270-410 | 0-0.11 | 0-0.35 | 0-0.7 | 0-0.045 | 0-0.045 | - | - | - | - | - | - | - | - | - | - | Non-alloy steels
E195 | BS EN 10305-5:2016 | 26 | 195 | 300-440 | 0-0.15 | 0-0.35 | 0-0.7 | 0-0.045 | 0-0.045 | - | - | - | - | - | - | - | - | - | - | Non-alloy steels
E235 | BS EN 10305-5:2016 | 23 | 235 | 340-480 | 0-0.17 | 0-0.35 | 0-1.2 | 0-0.045 | 0-0.045 | - | - | - | - | - | - | - | - | - | - | Non-alloy steels
E275 | BS EN 10305-5:2016 | 20 | 275 | 410-550 | 0-0.21 | 0-0.35 | 0-1.4 | 0-0.045 | 0-0.045 | - | - | - | - | - | - | - | - | - | - | Non-alloy steels
E355 | BS EN 10305-5:2016 | 20 | 355 | 490-630 | 0-0.22 | 0-0.55 | 0-1.6 | 0-0.045 | 0-0.045 | - | - | - | - | - | 0-0.015 | - | - | - | - | Non-alloy steels
E255 | BS EN 10305-1:2016 | 21 | 255 | 440-570 | 0-0.21 | 0- 0.35 | 0.4 - 1.1 | 0-0.025 | 0-0.025 | - | - | - | - | - | - | - | - | - | - | Non-alloy steels
E410 | BS EN 10305-1:2016 | 22 | 410 | 550-700 | 0.16 - 0.22 | 0.1 - 0.5 | 1.3 - 1.7 | 0-0.03 | 0-0.035 | - | - | - | - | - | 0.01 - 0.06 | 0-0.05 | 0.08 - 0.15 | 0-0.07 | - | Non-alloy steels
C35E | BS EN 10305-1:2016 | 16 | 300 | 460-550 | 0.32 - 0.39 | 0-0.4 | 0.5 - 0.8 | 0-0.03 | 0-0.035 | - | - | 0-0.4 | 0-0.4 | 0-0.1 | - | - | - | - | - | Non-alloy special steels
C45E | BS EN 10305-1:2016 | 12 | 340 | 540-620 | 0.42 - 0.5 | 0-0.4 | - | - | - | - | - | - | - | - | - | - | - | - | - | Non-alloy special steels
10S10 | BS EN 10305-1:2016 | 25 | 240 | 360-500 | 0-0.12 | 0.1-0.35 | 0.75-1.1 | 0-0.03 | 0.08-013 | - | - | - | - | - | - | - | - | - | - | Non-alloy steels
15S10 | BS EN 10305-1:2016 | 22 | 260 | 380-540 | 0.12 - 0.18 | 0.1 - 0.35 | 0.7 - 1.1 | 0-0.03 | 0.07 - 0.13 | - | - | - | - | - | - | - | - | - | - | Non-alloy steels
18S10 | BS EN 10305-1:2016 | 22 | 360 | 520-650 | 0.14 - 0.2 | 0.1 - 0.35 | 1.3 - 1.6 | 0-0.03 | 0.08 - 0.13 | - | - | - | - | - | - | - | - | - | - | Non-alloy steels
37S10 | BS EN 10305-1:2016 | 16 | 420 | 650-720 | 0.32 - 0.39 | 0.1 - 0.35 | 1.35 - 1.65 | 0-0.03 | 0.07 - 0.13 | - | - | - | - | - | - | - | - | - | - | Non-alloy steels
E215 | BS EN 10305-1:2016 | 30 | 215 | 290-430 | 0-0.1 | 0-0.05 | 0-0.7 | 0-0.025 | 0-0.025 | - | - | - | - | - | 0-0.025 | - | - | - | - | Non-alloy steels
S235JR | BS EN 10025-2:2019 | 17 | 235 | 360-510 | 0-0.2 | - | 0-1.4 | 0-0.04 | 0-0.04 | 0-0.012 | 0-0.55 | - | - | - | - | - | - | - | - | Non-alloy steels
S275JR | BS EN 10025-2:2019 | 21 | 275 | 410-560 | 0-0.22 | - | 0-1.5 | 0-0.04 | 0-0.04 | 0-0.012 | 0-0.55 | - | - | - | - | - | - | - | - | Non-alloy steels
S355JR | BS EN 10025-2:2019 | 20 | 355 | 470-630 | 0-0.24 | 0-0.55 | 0-1.6 | 0-0.04 | 0-0.04 | 0-0.012 | 0-0.55 | - | - | - | - | - | - | - | - | Non-alloy steels
S460JR | BS EN 10025-2:2019 | 17 | 460 | 550-720 | 0-0.2 | 0-0.55 | 0-1.7 | 0-0.03 | 0-0.03 | 0-0.025 | 0-0.55 | - | - | - | - | - | - | - | - | Non-alloy steels
S500J0 | BS EN 10025-2:2019 | 15 | 500 | 580-760 | 0-0.2 | 0-0.55 | 0-1.7 | 0-0.03 | 0-0.03 | 0-0.025 | 0-0.55 | - | - | - | - | - | - | - | - | Non-alloy steels
P195TR1 | BS EN 10217-1:2019 | 25 | 195 | 320-440 | 0-0.13 | 0-0.35 | 0-0.7 | 0-0.025 | 0-0.02 | - | 0-0.3 | 0-0.3 | 0-0.3 | 0-0.08 | - | 0-0.04 | 0-0.02 | 0-0.01 | - | Non-alloy steels
P235TR1 | BS EN 10217-1:2019 | 23 | 235 | 360-500 | 0-0.16 | 0-0.35 | 0-1.2 | 0-0.025 | 0-0.02 | - | 0-0.3 | 0-0.3 | 0-0.3 | 0-0.08 | - | 0-0.04 | 0-0.02 | 0-0.01 | - | Non-alloy steels
P265TR1 | BS EN 10217-1:2019 | 19 | 265 | 410-570 | 0-0.2 | 0-0.4 | 0-1.4 | 0-0.025 | 0-0.02 | - | 0-0.3 | 0-0.3 | 0-0.3 | 0-0.08 | - | 0-0.04 | 0-0.02 | 0-0.01 | - | Non-alloy steels
S335NLO | BS EN 10225-1:2019 | 22 | 335 | 470-630 | 0-0.14 | 0-0.55 | 1-1.65 | 0-0.02 | 0-0.01 | 0-0.01 | 0-0.3 | 0-0.25 | 0-0.7 | 0-0.08 | 0.015-0.055 | 0-0.025 | 0-0.06 | 0-0.05 | - | Structural, pressure vessel and engineering steels
P275NL1 | BS EN 10217-3:2019 | 22 | 275 | 390-530 | 0-0.16 | 0-0.4 | 0.8 - 1.5 | 0-0.025 | 0-0.015 | 0-0.012 | 0-0.3 | 0-0.3 | 0-0.5 | 0-0.08 | 0-0.02 | 0-0.03 | 0-0.05 | 0-0.05 | - | Non-alloy steels
P275NL2 | BS EN 10217-3:2019 | 22 | 275 | 390-530 | 0-0.16 | 0-0.4 | 0.8 - 1.5 | 0-0.02 | 0-0.01 | 0-0.012 | 0-0.3 | 0-0.3 | 0-0.5 | 0-0.08 | 0-0.02 | 0-0.03 | 0-0.05 | 0-0.05 | - | Non-alloy special steels
P355N | BS EN 10217-3:2019 | 20 | 355 | 490-650 | 0-0.18 | 0-0.5 | 1.1 - 1.7 | 0-0.025 | 0-0.015 | 0-0.012 | 0-0.3 | 0-0.3 | 0-0.5 | 0-0.08 | 0-0.02 | 0-0.03 | 0-0.1 | 0-0.05 | - | Non-alloy steels
P355NH | BS EN 10217-3:2019 | 20 | 355 | 490-650 | 0-0.18 | 0-0.5 | 1.1 - 1.7 | 0-0.025 | 0-0.015 | 0-0.012 | 0-0.3 | 0-0.3 | 0-0.5 | 0-0.08 | 0-0.02 | 0-0.03 | 0-0.1 | 0-0.05 | - | Non-alloy steels
P355NL1 | BS EN 10217-3:2019 | 20 | 355 | 490-650 | 0-0.18 | 0-0.5 | 1.1 - 1.7 | 0-0.025 | 0-0.015 | 0-0.012 | 0-0.3 | 0-0.3 | 0-0.5 | 0-0.08 | 0-0.02 | 0-0.03 | 0-0.1 | 0-0.05 | - | Non-alloy steels
P355NL2 | BS EN 10217-3:2019 | 20 | 355 | 490-650 | 0-0.18 | 0-0.5 | 1.1 - 1.7 | 0-0.02 | 0-0.01 | 0-0.012 | 0-0.3 | 0-0.3 | 0-0.5 | 0-0.08 | 0-0.02 | 0-0.03 | 0-0.1 | 0-0.05 | - | Non-alloy special steels
P460N | BS EN 10217-3:2019 | 17 | 450 | 560-730 | 0-0.2 | 0-0.6 | 1 - 1.7 | 0-0.025 | 0-0.02 | 0-0.02 | 0-0.7 | 0-0.3 | 0-0.8 | 0-0.1 | 0-0.02 | 0-0.04 | 0-0.2 | 0-0.05 | - | Structural, pressure vessel and engineering steels
P460NH | BS EN 10217-3:2019 | 17 | 450 | 560-730 | 0-0.2 | 0-0.6 | 1.1 - 1.7 | 0-0.025 | 0-0.015 | 0-0.025 | 0-0.7 | 0-0.3 | 0-0.8 | 0-0.1 | 0-0.02 | 0-0.03 | 0-0.2 | 0-0.05 | - | Structural, pressure vessel and engineering steels
P460NL1 | BS EN 10217-3:2019 | 17 | 450 | 560-730 | 0-0.2 | 0-0.6 | 1.1 - 1.7 | 0-0.025 | 0-0.015 | 0-0.025 | 0-0.7 | 0-0.3 | 0-0.8 | 0-0.1 | 0-0.02 | 0-0.03 | 0-0.2 | 0-0.05 | - | Structural, pressure vessel and engineering steels
P460NL2 | BS EN 10217-3:2019 | 17 | 450 | 560-730 | 0-0.2 | 0-0.6 | 1.1 - 1.7 | 0-0.02 | 0-0.01 | 0-0.025 | 0-0.7 | 0-0.3 | 0-0.8 | 0-0.1 | 0-0.02 | 0-0.03 | 0-0.2 | 0-0.05 | - | Structural, pressure vessel and engineering steels
S335NHHO | BS EN 10225-3:2019 | 22 | 335 | 460-620 | 0-0.2 | 0-0.5 | 0.9-1.65 | 0-0.035 | 0-0.03 | 0-0.015 | 0-0.35 | 0-0.3 | 0-0.5 | 0-0.1 | 0.02-0.06 | 0-0.03 | 0-0.12 | 0-0.05 | - | Structural, pressure vessel and engineering steels
S355NLHHO | BS EN 10225-3:2019 | 22 | 335 | 460-620 | 0-0.18 | 0.15-0.55 | 0-1.6 | 0-0.025 | 0-0.015 | 0-0.02 | 0-0.35 | 0-0.25 | 0-0.3 | 0-0.08 | 0.02-0.06 | 0-0.02 | 0-0.12 | 0-0.05 | - | Non-alloy special steels
S355NLHCO | BS EN 10225-4:2019 | 20 | 355 | 460-610 | 0-0.18 | 0-0.55 | 1-1.65 | 0-0.02 | 0-0.01 | 0-0.01 | 0-0.3 | 0-0.25 | 0-0.7 | 0-0.08 | 0.015-0.55 | 0-0.025 | 0-0.06 | 0-0.05 | - | Structural, pressure vessel and engineering steels
P215NL | BS EN 10216-4:2013 | 23 | 215 | 360-480 | 0-0.15 | 0-0.35 | 0.4 - 1.2 | 0-0.025 | 0-0.01 | - | 0-0.02 | 0-0.3 | 0-0.3 | 0-0.08 | 0-0.02 | 0-0.04 | 0-0.02 | 0-0.01 | - | Non-alloy steels
11MnNi5-3 | BS EN 10216-4:2013 | 22 | 285 | 410-530 | 0-0.14 | 0-0.5 | 0.7 - 1.5 | 0-0.025 | 0-0.01 | - | - | - | 0.3 - 0.8 | - | 0-0.02 | - | 0-0.05 | 0-0.05 | - | Structural, pressure vessel and engineering steels
13MnNi6-3 | BS EN 10216-4:2013 | 20 | 355 | 490-610 | 0-0.16 | 0-0.5 | 0.85 - 1.7 | 0-0.025 | 0-0.01 | - | - | - | 0.3 - 0.85 | - | 0-0.02 | - | 0-0.05 | 0-0.05 | - | Structural, pressure vessel and engineering steels
X10Ni9 | BS EN 10216-4:2013 | 18 | 510 | 690-840 | 0-0.13 | 0.15 - 0.35 | 0.3 - 0.8 | 0-0.02 | 0-0.005 | - | 0-0.3 | - | 8.5 - 9.5 | 0-0.1 | - | - | 0-0.05 | - | - | Structural, pressure vessel and engineering steels
S260NC | BS EN 10149-3:2013 | 30 | 260 | 370-490 | 0-0.16 | 0-0.5 | 0-1.2 | 0-0.025 | 0-0.02 | - | - | - | - | - | 0-0.015 | 0-0.15 | 0-0.1 | 0-0.09 | - | Alloy Steels
S315NC | BS EN 10149-3:2013 | 27 | 315 | 430-550 | 0-0.16 | 0-0.5 | 0-1.4 | 0-0.025 | 0-0.02 | - | - | - | - | - | 0-0.015 | 0-0.15 | 0-0.1 | 0-0.09 | - | Alloy Steels
S355NC | BS EN 10149-3:2013 | 25 | 355 | 470-610 | 0-0.18 | 0-0.5 | 0-1.6 | 0-0.025 | 0-0.015 | - | - | - | - | - | 0-0.015 | 0-0.15 | 0-0.1 | 0-0.09 | - | Alloy Steels
S420NC | BS EN 10149-3:2013 | 23 | 420 | 530-670 | 0-0.2 | 0-0.5 | 0-1.6 | 0-0.025 | 0-0.015 | - | - | - | - | - | 0-0.015 | 0-0.15 | 0-0.1 | 0-0.09 | - | Alloy Steels
S355G2 | BS EN 10225:2009 | 22 | 355 | 470-630 | 0-0.2 | 0-0.5 | 0.9 - 1.65 | 0-0.035 | 0-0.03 | 0-0.015 | 0-0.35 | 0-0.3 | 0-0.5 | 0-0.1 | 0-0.02 | 0-0.03 | 0-0.12 | 0-0.06 | - | Structural, pressure vessel and engineering steels
S355G3 | BS EN 10225:2009 | 22 | 355 | 470-630 | 0-0.18 | 0-0.5 | 0.9 - 1.65 | 0-0.03 | 0-0.025 | 0-0.015 | 0-0.35 | 0-0.3 | 0-0.5 | 0-0.1 | 0-0.02 | 0-0.03 | 0-0.12 | 0-0.06 | - | Structural, pressure vessel and engineering steels
S355G7 | BS EN 10225:2009 | 22 | 355 | 470-630 | 0-0.14 | 0.15 - 0.55 | 1 - 1.65 | 0-0.02 | 0-0.01 | 0-0.01 | 0-0.3 | 0-0.25 | 0-0.5 | 0-0.08 | 0.015 - 0.055 | 0-0.025 | 0-0.06 | 0-0.04 | - | Structural, pressure vessel and engineering steels
S355G8 | BS EN 10225:2009 | 22 | 355 | 470-630 | 0-0.14 | 0.15 - 0.55 | 1 - 1.65 | 0-0.02 | 0-0.007 | 0-0.01 | 0-0.3 | 0-0.25 | 0-0.5 | 0-0.08 | 0.015 - 0.055 | 0-0.025 | 0-0.06 | 0-0.04 | - | Structural, pressure vessel and engineering steels
C35 | BS EN 10343:2009 | 18 | 300 | 550 | 0.32 - 0.39 | 0-0.4 | 0.5 - 0.8 | 0-0.045 | 0-0.045 | - | - | 0-0.4 | 0-0.4 | 0-0.1 | - | - | - | - | - | Non-alloy steels
C45 | BS EN 10343:2009 | 14 | 340 | 620 | 0.43 - 0.5 | 0-0.4 | 0.5 - 0.8 | 0-0.045 | 0-0.045 | - | - | 0-0.4 | 0-0.4 | 0-0.1 | - | - | - | - | - | Non-alloy steels
L245NB | BS EN 10208-2:2009 | 22 | 245-440 | 415 | 0-0.16 | 0-0.4 | 0-1.1 | 0-0.025 | 0-0.02 | 0-0.012 | 0-0.25 | 0-0.3 | 0-0.3 | 0-0.1 | 0.015 - 0.06 | - | - | - | - | Non-alloy steels
L290NB | BS EN 10208-2:2009 | 21 | 290-440 | 415 | 0-0.17 | 0-0.4 | 0-1.2 | 0-0.025 | 0-0.02 | 0-0.012 | 0-0.25 | 0-0.3 | 0-0.3 | 0-0.1 | 0.015 - 0.06 | 0-0.04 | 0-0.05 | 0-0.05 | - | Non-alloy steels
L360NB | BS EN 10208-2:2009 | 20 | 360-510 | 460 | 0-0.2 | 0-0.45 | 0-1.6 | 0-0.025 | 0-0.02 | 0-0.012 | 0-0.25 | 0-0.3 | 0-0.3 | 0-0.1 | 0.015 - 0.06 | 0-0.04 | 0-0.15 | 0-0.05 | - | Non-alloy steels
L415NB | BS EN 10208-2:2009 | 18 | 415-565 | 520 | 0-0.21 | 0-0.45 | 0-1.6 | 0-0.025 | 0-0.02 | 0-0.012 | 0-0.25 | 0-0.3 | 0-0.3 | 0-0.1 | 0.015 - 0.06 | 0-0.04 | 0-0.15 | 0-0.05 | - | Structural, pressure vessel and engineering steels
C40 | BS EN 10083-2:2006 | 16 | 320 | 580 | 0.37 - 0.44 | 0-0.4 | 0.5 - 0.8 | 0-0.045 | 0-0.045 | - | - | 0-0.4 | 0-0.4 | 0-0.1 | - | - | - | - | - | Non-alloy steels
C55 | BS EN 10083-2:2006 | 11 | 370 | 680 | 0.52 - 0.6 | 0-0.4 | 0.6 - 0.9 | 0-0.045 | 0-0.045 | - | - | 0-0.045 | 0-0.4 | 0-0.1 | - | - | - | - | - | Non-alloy steels
C60 | BS EN 10083-2:2006 | 10 | 380 | 710 | 0.57 - 0.65 | 0-0.4 | 0.6 - 0.9 | 0-0.045 | 0-0.045 | - | - | 0-0.4 | 0-0.4 | 0-0.1 | - | - | - | - | - | Non-alloy steels
C22E | BS EN 10083-2:2006 | 22 | 240 | 430 | 0.17 - 0.24 | 0-0.4 | 0.4 - 0.7 | 0-0.03 | 0-0.035 | - | - | 0-0.4 | 0-0.4 | 0-0.1 | - | - | - | - | - | Non-alloy special steels
C40E | BS EN 10083-2:2006 | 16 | 320 | 580 | 0.37 - 0.44 | 0-0.4 | 0.5 - 0.8 | 0-0.03 | 0-0.035 | - | - | 0-0.4 | 0-0.4 | 0-0.1 | - | - | - | - | - | Non-alloy special steels
C50E | BS EN 10083-2:2006 | 13 | 355 | 650 | 0.47 - 0.55 | 0-0.4 | 0.6 - 0.9 | 0-0.03 | 0-0.035 | - | - | 0-0.4 | 0-0.4 | 0-0.1 | - | - | - | - | - | Non-alloy special steels
C55E | BS EN 10083-2:2006 | 11 | 370 | 680 | 0.52 - 0.6 | 0-0.4 | 0.6 - 0.9 | 0-0.03 | 0-0.035 | - | - | 0-0.4 | 0-0.4 | 0-0.1 | - | - | - | - | - | Non-alloy special steels
C60E | BS EN 10083-2:2006 | 8 | 380 | 710 | 0.57 - 0.65 | 0-0.4 | 0.6 - 0.9 | 0-0.03 | 0-0.035 | - | - | 0-0.4 | 0-0.4 | 0-0.1 | - | - | - | - | - | Non-alloy special steels
28Mn6 | BS EN 10083-2:2006 | 17 | 345 | 630 | 0.25 - 0.32 | 0-0.4 | 1.3 - 1.65 | 0-0.03 | 0-0.035 | - | - | 0-0.4 | 0-0.4 | 0-0.1 | - | - | - | - | - | Non-alloy special steels
E355J2 | BS EN 10294-1:2005 | 18 | 355 | 490 | 0-0.22 | 0-0.55 | 0-1.6 | 0-0.03 | 0.015-0.05 | - | - | - | - | - | - | - | - | - | - | Non-alloy steels
E420J2 | BS EN 10294-1:2005 | 17 | 400 | 600 | 0.16 - 0.22 | 0.1 - 0.5 | 1.3 - 1.7 | 0-0.03 | 0.015-0.05 | 0-0.02 | 0-0.3 | 0-0.3 | 0-0.4 | 0-0.08 | 0.01-0.06 | 0-0.05 | 0.08 - 0.15 | 0-0.07 | - | Non-alloy steels
S185 | BS EN 10025-2:2004 | 16 | 185 | 290-510 | - | - | - | - | - | - | - | - | - | - | - | - | - | - | - | Non-alloy steels
E295 | BS EN 10025-2:2004 | 18 | 295 | 470-610 | - | - | - | 0-0.045 | 0-0.045 | 0-0.012 | - | - | - | - | - | - | - | - | - | Non-alloy steels
E335 | BS EN 10025-2:2004 | 14 | 335 | 570-710 | - | - | - | 0-0.045 | 0-0.045 | 0-0.012 | - | - | - | - | - | - | - | - | - | Non-alloy steels
E360 | BS EN 10025-2:2004 | 10 | 360 | 670-830 | - | - | - | 0-0.045 | 0-0.045 | 0-0.012 | - | - | - | - | - | - | - | - | - | Non-alloy steels
38Mn6 | BS EN 10297-1:2003 | 12 | 400 | 670 | 0.34 - 0.42 | 0.15 - 0.45 | 1.4 - 1.65 | 0-0.035 | 0-0.035 | - | - | 0-0.4 | 0-0.4 | 0-0.1 | - | - | - | - | - | Non-alloy special steels
20MnNb6 | BS EN 10216-2:2002+A2:2007 | 20 | 355 | 500-650 | 0-0.22 | 0.15 - 0.35 | 1 - 1.5 | 0-0.025 | 0-0.01 | - | 0-0.3 | - | - | - | 0-0.06 | - | - | 0.015 - 0.1 | - | Non-alloy steels
8MoB5-4 | BS EN 10216-2:2002+A2:2007 | 17 | 400 | 540-690 | 0.06 - 0.1 | 0.1 - 0.35 | 0.6 - 0.8 | 0-0.025 | 0-0.01 | - | 0-0.3 | 0-0.2 | - | 0.4 - 0.5 | 0-0.06 | 0-0.06 | - | - | 0.002 - 0.006 | Structural, pressure vessel and engineering steels
214M15 | BS EN 10087:1999 | 18 | 525 | 280 | 0.12 - 0.18 | 0-0.4 | 1.2 - 1.6 | 0-0.05 | 0.1 - 0.18 | - | - | - | - | - | - | - | - | - | - | Non-alloy Quality steels
GP240GR+N | BS EN 10213-2:1995 | 20 | 240 | 420-600 | 0.18-0.25 | 0-0.6 | 0-1.2 | 0-0.03 | 0-0.02 | - | - | - | - | - | - | - | - | - | - | Non-alloy steels
GP240GH | BS EN 10213-2:1995 | 20 | 240 | 420-600 | 0.18 - 0.23 | 0-0.6 | 0.5 - 1.2 | 0-0.03 | 0-0.02 | - | 0-0.3 | 0-0.3 | 0-0.4 | 0-0.12 | - | - | 0-0.03 | - | - | Non-alloy steels
GP280GH | BS EN 10213-2:1995 | 20 | 280 | 480-640 | 0.18 - 0.25 | 0-0.6 | 0.8 - 1.2 | 0-0.03 | 0-0.02 | - | 0-0.3 | 0-0.3 | 0-0.4 | 0-0.12 | - | - | 0-0.03 | - | - | Non-alloy steels
S235JRG2 | BS EN 10250-2: 2000 | 17 | 215 | 340 | 0-0.2 | 0-0.55 | 0-1.4 | 0-0.045 | 0-0.045 | - | - | 0-0.3 | 0-0.3 | 0-0.08 | 0.02-0.06 | - | - | - | - | Non-alloy steels
Fe360D1 | BS EN 10025:1990 | 24 | 235 | 340-470 | 0-0.17 | - | - | 0-0.035 | 0-0.035 | - | - | - | - | - | - | - | - | - | - | Non-alloy steels
Fe430D1 | BS EN 10025:1990 | 20 | 275 | 410-560 | 0-0.18 | - | - | 0-0.035 | 0-0.035 | - | - | - | - | - | - | - | - | - | - | Non-alloy steels
Fe510D1 | BS EN 10025:1990 | 20 | 355 | 490-630 | 0-0.2 | 0-0.55 | 0-1.6 | 0-0.035 | 0-0.035 | - | - | - | - | - | - | - | - | - | - | Non-alloy steels
Fe510DD1 | BS EN 10025:1990 | 20 | 355 | 490-630 | 0-0.2 | 0-0.55 | 0-1.6 | 0-0.035 | 0-0.035 | - | - | - | - | - | - | - | - | - | - | Non-alloy steels
E420 | BS EN 10305-3:2022 | 16 | 410-420 | 520-660 | 0-0.16 | 0-0.5 | 0-1.7 | 0-0.025 | 0-0.025 | - | - | - | - | - | - | - | - | - | - | Non-alloy steels
GE200 | BS EN 10340-2:2019 | 23 | 200 | 380-530 | - | - | - | 0-0.035 | 0-0.03 | - | - | - | - | - | - | - | - | - | - | Non-alloy steels
GS200 | BS EN 10340-2:2019 | 23 | 200 | 380-530 | 0-0.18 | 0-0.6 | 0-1.2 | 0-0.03 | 0-0.025 | - | - | - | - | - | - | - | - | - | - | Non-alloy steels
GS240 | BS EN 10340-2:2019 | 20 | 240 | 450-600 | 0-0.23 | 0-0.6 | 0-1.2 | 0-0.03 | 0-0.025 | - | - | - | - | - | - | - | - | - | - | Non-alloy steels
GS270+N | BS EN 10340-2:2019 | 20 | 270 | 480 | - | - | - | 0-0.035 | 0-0.03 | - | - | - | - | - | - | - | - | - | - | Non-alloy steels
G20Mn5 | BS EN 10340-2:2019 | 18 | 300 | 450-600 | 0.17 - 0.23 | 0-0.6 | 1 - 1.6 | 0-0.02 | 0-0.02 | - | 0-0.3 | 0-0.3 | 0-0.8 | 0-0.12 | - | - | 0-0.03 | - | - | Structural, pressure vessel and engineering steels
G28Mn6 | BS EN 10340-2:2019 | 16 | 260 | 520-670 | 0.25 - 0.32 | 0-0.6 | 1.2 - 1.8 | 0-0.035 | 0-0.03 | - | - | - | - | - | - | - | - | - | - | Non-alloy special steels
P275NH | BS ISO 9328-3:2017 | 22 | 275 | 390-510 | 0-0.16 | 0-0.4 | 0.8 - 1.5 | 0-0.025 | 0-0.015 | 0-0.012 | 0-0.3 | 0-0.3 | 0-0.5 | 0-0.08 | 0-0.02 | 0-0.03 | 0-0.05 | 0-0.05 | - | Non-alloy steels
P295GH | BS ISO 9328-2:2017 | 19 | 295 | 460-580 | 0.08 - 0.2 | 0-0.4 | 0.9 - 1.5 | 0-0.025 | 0-0.015 | 0-0.012 | 0-0.3 | 0-0.3 | 0-0.3 | 0-0.08 | 0-0.02 | 0-0.03 | 0-0.02 | 0-0.02 | - | Non-alloy steels
P355GH | BS ISO 9328-2:2017 | 18 | 355 | 510-650 | 0.1 - 0.22 | 0-0.6 | 1.1 - 1.7 | 0-0.025 | 0-0.025 | 0-0.012 | 0-0.3 | 0-0.3 | 0-0.3 | 0-0.08 | 0-0.02 | 0-0.03 | 0-0.02 | 0-0.02 | - | Non-alloy steels
PT410GH+N | BS ISO 9328-2:2017 | 21 | 225 | 410-550 | 0-0.2 | 0-0.4 | 0.4-1.4 | 0-0.02 | 0-0.02 | - | 0-0.4 | 0-0.3 | 0-0.4 | 0-0.12 | 0.02-0.06 | 0-0.03 | 0-0.03 | 0-0.02 | 0-0.001 | Non-alloy Quality steels
PT450GH+N | BS ISO 9328-2:2017 | 19 | 245 | 450-590 | 0-0.2 | 0-0.4 | 0.6-1.6 | 0-0.02 | 0-0.02 | - | 0-0.4 | 0-0.3 | 0-0.4 | 0-0.12 | 0.02-0.06 | 0-0.03 | 0-0.03 | 0-0.02 | 0-0.001 | Non-alloy Quality steels
PT480GH | BS ISO 9328-2:2017 | 17 | 265 | 480-620 | 0-0.2 | 0-0.55 | 0.6-1.6 | 0-0.02 | 0-0.02 | - | 0-0.4 | 0-0.3 | 0-0.4 | 0-0.12 | 0.02-0.06 | 0-0.03 | 0-0.03 | 0-0.02 | 0-0.001 | Non-alloy Quality steels
19MnMo4-5 | BS ISO 9328-2:2017 | 17 | 315 | 520-660 | 0-0.25 | 0-0.4 | 0.95-1.3 | 0-0.02 | 0-0.02 | - | 0-0.4 | 0-0.3 | 0-0.4 | 0.45-0.6 | - | 0-0.03 | 0-0.03 | 0-0.02 | 0-0.001 | Alloy Steels
19MnMo5-5 | BS ISO 9328-2:2017 | 17 | 345 | 550-690 | 0-0.25 | 0-0.4 | 0.95-1.5 | 0-0.02 | 0-0.02 | - | 0-0.4 | 0-0.3 | 0-0.4 | 0.45-0.6 | - | 0-0.03 | 0-0.03 | 0-0.02 | 0-0.001 | Alloy Steels
19MnMoNi5-5+N | BS ISO 9328-2:2017 | 17 | 345 | 550-690 | 0-0.25 | 0-0.4 | 1.15-1.5 | 0-0.02 | 0-0.02 | - | 0-0.4 | 0-0.2 | 0.4-0.7 | 0.45-0.6 | - | 0-0.03 | 0-0.02 | 0-0.02 | 0-0.001 | Alloy Steels
15NiMn6 | BS ISO 9328-4:2017 | 20 | 355 | 490-610 | 0-0.18 | 0-0.35 | 0.8 - 1.5 | 0-0.025 | 0-0.01 | - | - | - | 1.3 - 1.7 | - | - | - | 0-0.05 | - | - | Structural, pressure vessel and engineering steels
12Ni14 | BS ISO 9328-4:2017 | 20 | 355 | 490-640 | 0-0.15 | 0.15 - 0.35 | 0.3 - 0.8 | 0-0.02 | 0-0.005 | - | - | - | 3.25 - 3.75 | - | - | - | 0.05 | - | - | Structural, pressure vessel and engineering steels
X12Ni5 | BS ISO 9328-4:2017 | 18 | 390 | 490-640 | 0-0.15 | 0-0.35 | 0-0.3 - 0.8 | 0-0.02 | 0-0.005 | - | - | - | 4.75 - 5.25 | - | - | - | 0-0.05 | - | - | Structural, pressure vessel and engineering steels
X8Ni9 | BS ISO 9328-4:2017 | 16 | 490 | 640-840 | 0-0.1 | 0-0.35 | 0.3 - 0.8 | 0-0.02 | 0-0.005 | - | - | - | 8.5 - 10 | 0-0.1 | - | - | 0-0.05 | - | - | Structural, pressure vessel and engineering steels
14Ni9 | BS ISO 9328-4:2017 | 21 | 255 | 450-590 | 0-0.17 | 0-0.3 | 0-0.7 | 0-0.015 | 0-0.015 | - | 0-0.4 | 0-0.3 | 2.1-2.5 | 0-0.12 | - | 0-0.03 | 0-0.05 | - | - | Alloy Steels
14Ni14+N | BS ISO 9328-4:2017 | 19 | 275 | 480-620 | 0-0.17 | 0-0.3 | 0-0.7 | 0-0.015 | 0-0.015 | - | 0-0.4 | 0-0.3 | 3.25-3.75 | 0-0.12 | - | 0-0.03 | 0-0.05 | - | - | Alloy Steels
S275NH | BS EN 10210-2:2016 | 22 | 275 | 370-510 | 0-0.2 | 0-0.4 | 0.5 - 1.4 | 0-0.035 | 0-0.03 | 0-0.015 | 0-0.35 | 0-0.3 | 0-0.3 | 0-0.1 | 0-0.02 | 0-0.03 | 0-0.08 | 0-0.05 | - | Non-alloy steels
S355NH | BS EN 10210-2:2016 | 20 | 355 | 470-630 | 0-0.23 | 0-0.5 | 0.9 - 1.65 | 0-0.035 | 0-0.03 | 0-0.02 | 0-0.35 | 0-0.3 | 0-0.5 | 0-0.1 | 0-0.02 | 0-0.03 | 0-0.12 | 0-0.05 | - | Non-alloy steels
S420NH | BS EN 10210-2:2016 | 17 | 420 | 520-680 | 0-0.22 | 0-0.6 | 1 - 1.7 | 0-0.035 | 0-0.03 | 0-0.025 | 0-0.7 | 0-0.3 | 0-0.8 | 0-0.1 | 0-0.02 | 0-0.03 | 0-0.2 | 0-0.05 | - | Structural, pressure vessel and engineering steels
S460NH | BS EN 10210-2:2016 | 15 | 460 | 540-720 | 0-0.22 | 0-0.6 | 1 - 1.7 | 0-0.035 | 0-0.03 | 0-0.025 | 0-0.7 | 0-0.3 | 0-0.8 | 0-0.1 | .0-0.02 | 0-0.03 | 0-0.2 | 0-0.05 | - | Structural, pressure vessel and engineering steels
P235S | BS EN 10207:2017 | 24 | 235 | 360-480 | 0-0.16 | 0-0.35 | 0.4 - 1.2 | 0-0.025 | 0-0.025 | - | - | - | - | - | 0-0.02 | - | - | - | - | Non-alloy steels
P265S | BS EN 10207:2017 | 20 | 265 | 410-530 | 0-0.2 | 0-0.4 | 0.5 - 1.5 | 0-0.025 | 0-0.025 | - | - | - | - | - | 0-0.02 | - | - | - | - | Non-alloy steels
P275SL | BS EN 10207:2017 | 24 | 275 | 390-510 | 0-0.16 | 0-0.4 | 0.5 - 1.5 | 0-0.025 | 0-0.02 | - | - | - | - | - | 0-0.02 | - | - | - | - | Non-alloy special steels
P245NB | BS EN 10120: 2008 | 32 | 245 | 360-450 | 0-0.16 | 0-0.25 | 0-0.3 | 0-0.025 | 0-0.015 | 0-0.009 | - | - | - | 0-0.05 | 0-0.02 | 0-0.03 | - | 0-0.05 | - | Non-alloy steels
P305GH | BS EN 10222-2: 2000 | 20 | 280-305 | 490-610 | 0.15 - 0.2 | 0-0.4 | 0.9 - 1.6 | 0-0.025 | 0-0.015 | - | - | - | - | - | - | - | - | - | - | Non-alloy steels
P285NH | BS EN 10222-4: 1999 | 23 | 285 | 390-520 | 0-0.18 | 0-0.4 | 0.6 - 1.4 | 0-0.025 | 0-0.015 | 0-0.02 | 0-0.2 | 0-0.3 | 0-0.3 | 0-0.08 | 0.02 - 0.06 | - | 0-0.05 | 0-0.03 | - | Non-alloy steels
P420NH | BS EN 10222-4: 1999 | 21 | 245 | 490-630 | 0-0.2 | 0.1 - 0.6 | 1 - 1.7 | 0-1 | 0-0.015 | 0-0.02 | 0-0.2 | 0-0.3 | - | 0-0.1 | 0.02 - 0.06 | - | 0-0.2 | 0-0.05 | - | Structural, pressure vessel and engineering steels
20Mn5 | BS EN 10250-2:2022 | 20 | 300 | 530 | 0.17 - 0.23 | 0-0.4 | 1 - 1.5 | 0-0.035 | 0-0.035 | - | - | 0-0.4 | 0-0.4 | 0-0.1 | 0.02-0.06 | - | - | - | - | Non-alloy special steels
C22R | BS EN 10083-2:2006 | 22 | 240 | 430 | 0.17 - 0.24 | 0-0.4 | 0.4 - 0.7 | 0-0.03 | 0.02 - 0.04 | - | - | 0-0.4 | 0-0.4 | 0-0.1 | - | - | - | - | - | Non-alloy special steels
C35R | BS EN 10083-2:2006 | 16 | 300 | 550 | 0.32 - 0.39 | 0-0.4 | 0.5 - 0.8 | 0.03 | 0.02 - 0.04 | 0-0.4 | - | - | 0-0.4 | 0-0.1 | - | - | - | - | - | Non-alloy special steels
C40R | BS EN 10083-2:2006 | 14 | 320 | 580 | 0.37 - 0.44 | 0-0.4 | 0.5 - 0.8 | 0-0.03 | 0.02 - 0.04 | - | - | 0-0.4 | 0-0.4 | 0-0.1 | - | - | - | - | - | Non-alloy special steels
C45R | BS EN 10083-2:2006 | 12 | 340 | 620 | 0.42 - 0.5 | 0-0.4 | 0.5 - 0.8 | 0-0.03 | 0.02 - 0.04 | - | - | 0-0.4 | 0-0.4 | 0-0.1 | - | - | - | - | - | Non-alloy special steels
C50R | BS EN 10083-2:2006 | 11 | 355 | 650 | 0.47 - 0.55 | 0-0.4 | 0.6 - 0.9 | 0-0.03 | 0.02 - 0.04 | - | - | 0-0.4 | 0-0.4 | 0-0.1 | - | - | - | - | - | Non-alloy special steels
C55R | BS EN 10083-2:2006 | 9 | 370 | 680 | 0.52 - 0.6 | 0-0.4 | 0.6 - 0.9 | 0-0.03 | 0.02 - 0.04 | - | - | 0-0.4 | 0-0.4 | 0-0.1 | - | - | - | - | - | Non-alloy special steels
C60R | BS EN 10083-2:2006 | 8 | 380 | 710 | 0.57 - 0.65 | 0-0.4 | 0.6 - 0.9 | 0-0.03 | 0.02 - 0.04 | - | - | 0-0.4 | 0-0.4 | 0-0.1 | - | - | - | - | - | Non-alloy special steels
P265NB | BS EN 10120: 2008 | 30 | 265 | 410-500 | 0-0.19 | 0-0.25 | 0-0.4 | 0-0.025 | 0-0.015 | 0-0.009 | - | - | - | - | 0-0.02 | 0-0.03 | - | 0-0.05 | - | Non-alloy steels
P310NB | BS EN 10120: 2008 | 26 | 310 | 460-550 | 0-0.2 | 0-0.5 | 0-0.7 | 0-0.025 | 0-0.015 | 0-0.009 | - | - | - | - | 0-0.02 | 0-0.03 | - | 0-0.05 | - | Non-alloy steels
P355NB | BS EN 10120: 2008 | 22 | 355 | 510-620 | 0-0.2 | 0-0.5 | 0-0.7 | 0-0.025 | 0-0.015 | 0-0.009 | - | - | - | - | 0-0.02 | 0-0.03 | - | 0-0.05 | - | Non-alloy steels
S420NL | BS EN 10025-3: 2004 | 17 | 420 | 520-680 | 0-0.2 | 0-0.6 | 1 - 1.7 | 0-0.025 | 0-0.02 | 0-0.025 | 0-0.55 | 0-0.3 | 0-0.8 | 0-0.1 | 0-0.02 | 0-0.05 | 0-0.2 | 0-0.05 | - | Structural, pressure vessel and engineering steels
S275NLH | BS EN 10210-2:2016 | 22 | 275 | 370-510 | 0-0.2 | 0-0.4 | 0.5 - 1.4 | 0-0.03 | 0-0.025 | 0-0.015 | 0-0.35 | 0-0.3 | 0-0.3 | 0-0.1 | 0-0.02 | 0-0.03 | 0-0.08 | 0-0.05 | - | Non-alloy steels
S355NLH | BS EN 10210-2:2016 | 20 | 355 | 470-630 | 0-0.18 | 0-0.5 | 0.9 - 1.65 | 0-0.3 | 0-0.025 | 0-0.02 | 0-0.35 | 0-0.3 | 0-0.5 | 0-0.1 | 0-0.02 | 0-0.03 | 0-0.12 | 0-0.05 | - | Non-alloy steels
S420NLH | BS EN 10210-2:2016 | 17 | 420 | 520-680 | 0-0.22 | 0-0.6 | 1 - 1.7 | 0-0.03 | 0-0.025 | 0-0.025 | 0-0.7 | 0-0.3 | 0-0.8 | 0-0.1 | 0-0.02 | 0-0.03 | 0-0.2 | 0-0.05 | - | Structural, pressure vessel and engineering steels
S460NLH | BS EN 10210-2:2016 | 15 | 460 | 540-720 | 0-0.22 | 0-0.6 | 1 - 1.7 | 0-0.03 | 0-0.025 | 0-0.025 | 0-0.7 | 0-0.3 | 0-0.8 | 0-0.1 | 0-0.02 | 0-0.03 | 0-0.2 | 0-0.05 | - | Structural, pressure vessel and engineering steels